## Pages7-12 Technical Data
Product Type | Product Type Order | Product | NCO Type | NCO Form | Solvents | % Solids | NCO % | Max. Free Monomer % | Viscosity (mPa.s, 23°C) | Equivalent Weight | Max. Color
Aliphatic Polyisocyanates | 1 | POLURENE T 70 IPDI T BA | IPDI | T | BA | 70 | 12.5 | 0.5 | 900 | 336 | HAZEN 80
Aliphatic Polyisocyanates | 1 | POLURENE T 70 EA | IPDI | T | EA | 70 | 12.5 | 0.5 | 400 | 336 | HAZEN 80
Aliphatic Polyisocyanates | 1 | POLURGREEN MC 1180 M | HDI | P | MPA | 80 | 11.5 | 0.1 | 800 | 365 | HAZEN 100
Aliphatic Polyisocyanates | 1 | POLURGREEN M 1480 BA | HDI | P | BA | 80 | 13.7 | 0.1 | 700 | 307 | HAZEN 60
Aliphatic Polyisocyanates | 1 | POLURGREEN MH 1580 BA | HDI | T/L | BA | 80 | 15.4 | 0.1 | 500 | 273 | HAZEN 100
Aliphatic Polyisocyanates | 1 | POLURGREEN MH 2000 | HDI | T/L | - | 100 | 19.5 | 0.1 | 18000 | 215 | HAZEN 100
Aliphatic Polyisocyanates | 1 | POLURGREEN ML 2000 | HDI | L | - | 100 | 20 | 0.1 | 600 | 210 | HAZEN 50
Aliphatic Polyisocyanates | 1 | POLURGREEN MT 75 MX | HDI | T | X / MPA | 75 | 16.5 | 0.1 | 100 | 255 | HAZEN 40
Aliphatic Polyisocyanates | 1 | POLURGREEN MT 75 BA | HDI | T | BA | 75 | 16.5 | 0.1 | 100 | 255 | HAZEN 40
Aliphatic Polyisocyanates | 1 | POLURGREEN MT 90 NBA | HDI | T | BA / N | 90 | 19.8 | 0.1 | 550 | 212 | HAZEN 40
Aliphatic Polyisocyanates | 1 | POLURGREEN MT 90 BA | HDI | T | BA | 90 | 19.8 | 0.1 | 500 | 212 | HAZEN 40
Aliphatic Polyisocyanates | 1 | POLURGREEN MT 100 HV | HDI | T | - | 100 | 21 | 0.1 | 5000 | 200 | HAZEN 80
Aliphatic Polyisocyanates | 1 | POLURGREEN MT 100 | HDI | T | - | 100 | 22 | 0.1 | 2500 | 191 | HAZEN 40
Aliphatic Polyisocyanates | 1 | POLURGREEN MT 100 LV | HDI | T | - | 100 | 23 | 0.1 | 1200 | 183 | HAZEN 40
Aliphatic Polyisocyanates | 1 | POLURGREEN MT 100 LLV | HDI | T | - | 100 | 23 | 0.1 | 700 | 183 | HAZEN 60
Aliphatic Polyisocyanates | 1 | POLURGREEN BT 2400 | PDI | T* | - | 100 | 23.5 | 0.1 | 900 | 179 | HAZEN 80
Aliphatic Aromatic Isocyanurates | 2 | POLURENE OK HP | TDI/HDI | T | BA | 60 | 9.8 | 0.5 | 350 | 429 | GARDNER 1
Aliphatic Aromatic Isocyanurates | 2 | POLURGREEN OK HF | TDI/HDI | T | BA | 60 | 10 | 0.1 | 400 | 421 | GARDNER 1
Aliphatic Aromatic Isocyanurates | 2 | POLURGREEN OK HD | TDI/HDI | T | BA | 60 | 10 | 0.1 | 400 | 420 | GARDNER 1
Aliphatic Aromatic Isocyanurates | 2 | POLURGREEN OK | TDI/HDI | T | BA | 60 | 10.1 | 0.1 | 800 | 416 | GARDNER 1
Aliphatic Aromatic Isocyanurates | 2 | POLURENE OKD | TDI/HDI | T | BA | 60 | 10.2 | 0.5 | 800 | 412 | GARDNER 1
Aliphatic Aromatic Isocyanurates | 2 | POLURENE OKD EA | TDI/HDI | T | EA | 60 | 10.2 | 0.5 | 350 | 412 | GARDNER 1
Aliphatic Aromatic Isocyanurates | 2 | POLURENE 2391 | TDI/IPDI | T | BA | 67 | 11.7 | 0.3 | 600 | 359 | GARDNER 2
Aromatic Isocyanurates | 3 | POLURGREEN IR 7050 BA | TDI | T | BA | 50 | 7 | 0.1 | 600 | 600 | GARDNER 1
Aromatic Isocyanurates | 3 | POLURENE HRBS | TDI | T | BA | 50 | 7.2 | 0.5 | 600 | 584 | GARDNER 1
Aromatic Isocyanurates | 3 | POLURGREEN IR 50 BA | TDI | T | BA | 50 | 7.9 | 0.1 | 1050 | 532 | GARDNER 1
Aromatic Isocyanurates | 3 | POLURENE IR 51 BA | TDI | T | BA | 50 | 8 | 0.5 | 950 | 525 | GARDNER 1
Aromatic Isocyanurates | 3 | POLURGREEN SB 50 | TDI | T | BA | 50 | 8 | 0.1 | 450 | 525 | GARDNER 1
Aromatic Isocyanurates | 3 | POLURENE SB 50 BA | TDI | T | BA | 50 | 8.2 | 0.5 | 400 | 512 | GARDNER 1
Aromatic Adducts | 4 | POLURGREEN 60T | TDI | A | BA | 60 | 9.7 | 0.1 | 1600 | 433 | GARDNER 1
Aromatic Adducts | 4 | POLURGREEN AD 67 MX | TDI | A | X / MPA | 67 | 11.3 | 0.1 | 1500 | 372 | GARDNER 1
Aromatic Adducts | 4 | POLURGREEN AD 67 BA | TDI | A | BA | 67 | 11.8 | 0.1 | 600 | 356 | GARDNER 1
Aromatic Adducts | 4 | POLURGREEN AD 75 EA | TDI | A | EA | 75 | 13 | 0.1 | 2100 | 323 | GARDNER 1
Aromatic Adducts | 4 | POLURENE AD | TDI | A | EA | 75 | 13 | 0.5 | 2100 | 323 | GARDNER 1
Blocked Polyisocyanates for Baking Application | 5 | POLURENE BK 5250 ME | TDI | P | MPA / EA | 50 | 6.1 | 0.1 | 100 | 689 | GARDNER 3
Blocked Polyisocyanates for Baking Application | 5 | POLURENE BK C 1072 M | HDI | T | MPA | 72 | 10 | 0.1 | 2700 | 420 | GARDNER 1
Blocked Polyisocyanates for Baking Application | 5 | POLURENE BK 1175 | HDI | T | N | 75 | 11.1 | 0.1 | 3750 | 379 | GARDNER 1
Moisture Curing Prepolymers | 6 | UCOPOL M 505 | TDI | P | BA / EA | 53 | 4.8 | 0.5 | <50 | 875 | GARDNER 1
Moisture Curing Prepolymers | 6 | UCOPOL M 33 60 | TDI | P | X / MPA | 60 | 5.8 | 0.5 | 400 | 724 | GARDNER 1
Moisture Curing Prepolymers | 6 | UCOPOL M 4054 | TDI | P | X / MPA | 60 | 6.3 | 0.5 | 350 | 672 | GARDNER 2
Moisture Curing Prepolymers | 6 | POLURGREEN MC 6760 MX | TDI | P | X / MPA | 60 | 6.7 | 0.1 | 500 | 627 | GARDNER 3
Moisture Curing Prepolymers | 6 | POLURENE MD 50 EA | MDI | P | EA | 50 | 7.1 | 3 | 50 | 592 | GARDNER 1
Moisture Curing Prepolymers | 6 | POLURGREEN MC 5860 MX | TDI | P | X / MPA | 60 | 7.5 | 0.1 | 1100 | 560 | GARDNER 2
Moisture Curing Prepolymers | 6 | POLURGREEN MC 1180 M | HDI | P | MPA | 80 | 11.5 | 0.1 | 800 | 365 | GARDNER 1